## 공정불량
PQC 공정 불량 이력 (2026-07)
날짜 | 공정 | 기종 | 호기 | 시간 | Lot | Cell ID | PO | 등급 | 불량현상 | (Burr)위치 | (Burr)방향 | 원인 | 대책 | 결과 확인 | 작업자 | 책임반장 | 불량 사진
2026.07.02 | 양극 성형 | H104 | 2 | 10:15 | LOT-2607-021 | CID-88412 | PO-5512 | B | Burr | 상단 | 좌 | 펀치 마모 | 연마 후 재측정 | 완료 | 김영수 | 홍길동
2026.07.05 | 음극 절단 | H104 | 5 | 14:30 | LOT-2607-054 | CID-88790 | PO-5518 | C | Burr | 하단 | 우 | 다이 간극 과다 | 간극 조정 | 완료 | 박민 | 홍길동 | NG_0705.jpg
2026.07.11 | 양극 절단 | H210 | 4 | 8:30 | LOT-2607-111 | CID-89033 | PO-5530 | B | 미성형 | 중앙 | - | 가압력 부족 | 가압 조건 변경 | 진행중 | 김영수 | 이철
2026.07.17 | 음극 성형 | H104 | 2 | 16:45 | LOT-2607-170 | CID-89511 | PO-5544 | B | Burr | 상단 | 우 | 펀치 마모 | 펀치 교체 | 완료 | 홍길동 | 홍길동
2026.07.23 | 양극 성형 | H104 | 5 | 20:10 | LOT-2607-231 | CID-90102 | PO-5559 | A | 스크래치 | 측면 | - | 이물 혼입 | 청소 주기 단축 | 완료 | 박민 | 이철 | NG_0723.jpg